## 第一种出料方式
装料方式 | Co 负载量x1 | Co /SiO2x2 | HAPx3 | Co/SiO2 和 HAP装料比x4 | 乙醇浓度x5 | 温度x6 | 乙醇转化率y1 | C4 烯烃选择性y2
A1 | 1 | 200 | 200 | 1 | 1.68 | 250 | 2.067169 | 34.05
| 1 | 200 | 200 | 1 | 1.68 | 275 | 5.851721 | 37.43
| 1 | 200 | 200 | 1 | 1.68 | 300 | 14.96889 | 46.94
| 1 | 200 | 200 | 1 | 1.68 | 325 | 19.68136 | 49.7
| 1 | 200 | 200 | 1 | 1.68 | 350 | 36.80102 | 47.21
A2 | 2 | 200 | 200 | 1 | 1.68 | 250 | 4.602997 | 18.07
| 2 | 200 | 200 | 1 | 1.68 | 275 | 17.19554 | 17.28
| 2 | 200 | 200 | 1 | 1.68 | 300 | 38.92225 | 19.6
| 2 | 200 | 200 | 1 | 1.68 | 325 | 56.38246 | 30.62
| 2 | 200 | 200 | 1 | 1.68 | 350 | 67.8793 | 39.1
A3 | 1 | 200 | 200 | 1 | 0.9 | 250 | 9.669373 | 5.5
| 1 | 200 | 200 | 1 | 0.9 | 275 | 19.23694 | 8.04
| 1 | 200 | 200 | 1 | 0.9 | 300 | 29.25023 | 17.01
| 1 | 200 | 200 | 1 | 0.9 | 325 | 37.57919 | 28.72
| 1 | 200 | 200 | 1 | 0.9 | 350 | 48.93704 | 36.85
| 1 | 200 | 200 | 1 | 0.9 | 400 | 83.71338 | 53.43
| 1 | 200 | 200 | 1 | 0.9 | 450 | 86.4097 | 49.9
A4 | 0.5 | 200 | 200 | 1 | 1.68 | 250 | 4.019391 | 9.62
| 0.5 | 200 | 200 | 1 | 1.68 | 275 | 12.09776 | 8.62
| 0.5 | 200 | 200 | 1 | 1.68 | 300 | 29.47656 | 10.72
| 0.5 | 200 | 200 | 1 | 1.68 | 325 | 43.32562 | 18.89
| 0.5 | 200 | 200 | 1 | 1.68 | 350 | 60.46843 | 27.25
| 0.5 | 200 | 200 | 1 | 1.68 | 400 | 88.43934 | 41.02
A5 | 2 | 200 | 200 | 1 | 0.3 | 250 | 14.78718 | 1.96
| 2 | 200 | 200 | 1 | 0.3 | 275 | 12.42401 | 6.65
| 2 | 200 | 200 | 1 | 0.3 | 300 | 20.80858 | 10.12
| 2 | 200 | 200 | 1 | 0.3 | 325 | 28.34889 | 13.86
| 2 | 200 | 200 | 1 | 0.3 | 350 | 36.81158 | 18.75
| 2 | 200 | 200 | 1 | 0.3 | 400 | 76.01983 | 38.23
A6 | 5 | 200 | 200 | 1 | 1.68 | 250 | 13.3894 | 3.3
| 5 | 200 | 200 | 1 | 1.68 | 275 | 12.78099 | 7.1
| 5 | 200 | 200 | 1 | 1.68 | 300 | 25.47922 | 7.18
| 5 | 200 | 200 | 1 | 1.68 | 350 | 55.75503 | 10.65
| 5 | 200 | 200 | 1 | 1.68 | 400 | 83.34762 | 37.33
A7 | 1 | 50 | 50 | 1 | 0.3 | 250 | 19.65629 | 5.75
| 1 | 50 | 50 | 1 | 0.3 | 275 | 29.04496 | 6.56
| 1 | 50 | 50 | 1 | 0.3 | 300 | 39.98437 | 8.84
| 1 | 50 | 50 | 1 | 0.3 | 350 | 58.605 | 18.64
| 1 | 50 | 50 | 1 | 0.3 | 400 | 76.02742 | 33.25
A8 | 1 | 50 | 50 | 1 | 0.9 | 250 | 6.265737 | 5.63
| 1 | 50 | 50 | 1 | 0.9 | 275 | 8.76157 | 8.52
| 1 | 50 | 50 | 1 | 0.9 | 300 | 13.17905 | 13.82
| 1 | 50 | 50 | 1 | 0.9 | 350 | 31.72066 | 25.89
| 1 | 50 | 50 | 1 | 0.9 | 400 | 56.11639 | 41.42
A9 | 1 | 50 | 50 | 1 | 2.1 | 250 | 2.053162 | 5.4
| 1 | 50 | 50 | 1 | 2.1 | 275 | 3.002572 | 9.68
| 1 | 50 | 50 | 1 | 2.1 | 300 | 4.729201 | 16.1
| 1 | 50 | 50 | 1 | 2.1 | 350 | 13.39274 | 31.04
| 1 | 50 | 50 | 1 | 2.1 | 400 | 40.79716 | 42.04
A10 | 5 | 50 | 50 | 1 | 2.1 | 250 | 0.319964 | 2.19
| 5 | 50 | 50 | 1 | 2.1 | 275 | 1.015453 | 1.65
| 5 | 50 | 50 | 1 | 2.1 | 300 | 1.684676 | 2.17
| 5 | 50 | 50 | 1 | 2.1 | 350 | 9.018841 | 3.3
| 5 | 50 | 50 | 1 | 2.1 | 400 | 28.59439 | 10.29
A11 | 1 | 50 | 0 | 0.5555 | 1.68 | 250 | 0.2276916 | 0.1
| 1 | 50 | 0 | 0.5555 | 1.68 | 275 | 0.516312 | 1
| 1 | 50 | 0 | 0.5555 | 1.68 | 300 | 1.607553 | 1.82
| 1 | 50 | 0 | 0.5555 | 1.68 | 350 | 8.207581 | 4.35
| 1 | 50 | 0 | 0.5555 | 1.68 | 400 | 32.5935 | 7.93
A12 | 1 | 50 | 50 | 1 | 1.68 | 250 | 1.441709 | 6.17
| 1 | 50 | 50 | 1 | 1.68 | 275 | 3.47363 | 8.11
| 1 | 50 | 50 | 1 | 1.68 | 300 | 6.914388 | 11.22
| 1 | 50 | 50 | 1 | 1.68 | 350 | 19.9123 | 22.26
| 1 | 50 | 50 | 1 | 1.68 | 400 | 44.53497 | 36.3
A13 | 1 | 67 | 33 | 2.03 | 1.68 | 250 | 1.346948 | 5.19
| 1 | 67 | 33 | 2.03 | 1.68 | 275 | 2.305456 | 7.62
| 1 | 67 | 33 | 2.03 | 1.68 | 300 | 4.066729 | 12.74
| 1 | 67 | 33 | 2.03 | 1.68 | 350 | 14.63878 | 23.46
| 1 | 67 | 33 | 2.03 | 1.68 | 400 | 40.04715 | 27.91
A14 | 1 | 33 | 67 | 0.4925 | 1.68 | 250 | 2.492689 | 1.89
| 1 | 33 | 67 | 0.4925 | 1.68 | 275 | 5.334835 | 2.55
| 1 | 33 | 67 | 0.4925 | 1.68 | 300 | 10.15204 | 3.61
| 1 | 33 | 67 | 0.4925 | 1.68 | 350 | 24.0319 | 10.83
| 1 | 33 | 67 | 0.4925 | 1.68 | 400 | 53.61526 | 22.3

## 第二种出料方式
装料方式 | Co 负载量x1 | Co /SiO2x2 | HAPx3 | Co/SiO2 和 HAP装料比x4 | 乙醇浓度x5 | 温度x6 | 乙醇转化率y1 | C4 烯烃选择性y2
B1 | 1 | 50 | 50 | 1 | 1.68 | 250 | 1.408182 | 6.32
| 1 | 50 | 50 | 1 | 1.68 | 275 | 3.417914 | 8.25
| 1 | 50 | 50 | 1 | 1.68 | 300 | 6.723726 | 12.28
| 1 | 50 | 50 | 1 | 1.68 | 350 | 19.30926 | 25.97
| 1 | 50 | 50 | 1 | 1.68 | 400 | 43.59544 | 41.08
B2 | 1 | 100 | 100 | 1 | 1.68 | 250 | 2.763024 | 3.26
| 1 | 100 | 100 | 1 | 1.68 | 275 | 4.402661 | 4.97
| 1 | 100 | 100 | 1 | 1.68 | 300 | 6.223563 | 9.32
| 1 | 100 | 100 | 1 | 1.68 | 350 | 16.18703 | 22.88
| 1 | 100 | 100 | 1 | 1.68 | 400 | 45.13524 | 38.7
B3 | 1 | 10 | 10 | 1 | 1.68 | 250 | 0.3947743 | 2.85
| 1 | 10 | 10 | 1 | 1.68 | 275 | 0.6151978 | 5.35
| 1 | 10 | 10 | 1 | 1.68 | 300 | 1.148948 | 7.61
| 1 | 10 | 10 | 1 | 1.68 | 325 | 3.285213 | 7.74
| 1 | 10 | 10 | 1 | 1.68 | 350 | 6.0103 | 13.81
| 1 | 10 | 10 | 1 | 1.68 | 400 | 21.10013 | 21.21
B4 | 1 | 25 | 25 | 1 | 1.68 | 250 | 0.5439837 | 6.62
| 1 | 25 | 25 | 1 | 1.68 | 275 | 1.113157 | 6.62
| 1 | 25 | 25 | 1 | 1.68 | 300 | 3.014985 | 5.05
| 1 | 25 | 25 | 1 | 1.68 | 325 | 6.055178 | 8.33
| 1 | 25 | 25 | 1 | 1.68 | 350 | 9.643361 | 13.1
| 1 | 25 | 25 | 1 | 1.68 | 400 | 33.4896 | 21.45
B5 | 1 | 50 | 50 | 1 | 2.1 | 250 | 2.121247 | 4.3
| 1 | 50 | 50 | 1 | 2.1 | 275 | 3.833571 | 5.06
| 1 | 50 | 50 | 1 | 2.1 | 300 | 5.81212 | 7.92
| 1 | 50 | 50 | 1 | 2.1 | 325 | 9.784285 | 11.69
| 1 | 50 | 50 | 1 | 2.1 | 350 | 15.86326 | 15.34
| 1 | 50 | 50 | 1 | 2.1 | 400 | 44.98188 | 25.83
B6 | 1 | 75 | 75 | 1 | 1.68 | 250 | 2.768169 | 4.5
| 1 | 75 | 75 | 1 | 1.68 | 275 | 7.510253 | 4.79
| 1 | 75 | 75 | 1 | 1.68 | 300 | 12.61924 | 8.77
| 1 | 75 | 75 | 1 | 1.68 | 325 | 15.85896 | 16.06
| 1 | 75 | 75 | 1 | 1.68 | 350 | 27.03096 | 22.41
| 1 | 75 | 75 | 1 | 1.68 | 400 | 63.24524 | 30.48
B7 | 1 | 100 | 100 | 1 | 0.9 | 250 | 4.4 | 4.08
| 1 | 100 | 100 | 1 | 0.9 | 275 | 7.9 | 6.62
| 1 | 100 | 100 | 1 | 0.9 | 300 | 11.7 | 12.86
| 1 | 100 | 100 | 1 | 0.9 | 325 | 17.8 | 18.45
| 1 | 100 | 100 | 1 | 0.9 | 350 | 30.2 | 25.05
| 1 | 100 | 100 | 1 | 0.9 | 400 | 69.4 | 38.17

## 第一种交互
装料方式 | Co 负载量x1 | Co /SiO2x2 | HAPx3 | Co/SiO2 和 HAP装料比x4 | 乙醇浓度x5 | 温度x6 | x7 x1^2 | x8 x2^2 | x9 x3^2 | x10 x4^2 | x11 x5^2 | x12 x6^2 | x13 x1x2 | x14 x1x3 | x15 x1x4 | x16 x1x5 | x17 x1x6 | x18 x2x3 | x19 x2x4 | x20 x2x5 | x21 x2x6 | x22 x3x4 | x23 x3x5 | x24 x3x6 | x25 x4x5 | x26 x4x6 | x27 x5x6 | 乙醇转化率y1 | C4 烯烃选择性y2 | C4 烯烃收率y3
A1 | 1 | 200 | 200 | 1 | 1.68 | 250 | 1 | 40000 | 40000 | 1 | 2.8224 | 62500 | 200 | 200 | 1 | 1.68 | 250 | 40000 | 200 | 336 | 50000 | 200 | 336 | 50000 | 1.68 | 250 | 420 | 2.067169 | 34.05 | 70.38712
| 1 | 200 | 200 | 1 | 1.68 | 275 | 1 | 40000 | 40000 | 1 | 2.8224 | 75625 | 200 | 200 | 1 | 1.68 | 275 | 40000 | 200 | 336 | 55000 | 200 | 336 | 55000 | 1.68 | 275 | 462 | 5.851721 | 37.43 | 219.0299
| 1 | 200 | 200 | 1 | 1.68 | 300 | 1 | 40000 | 40000 | 1 | 2.8224 | 90000 | 200 | 200 | 1 | 1.68 | 300 | 40000 | 200 | 336 | 60000 | 200 | 336 | 60000 | 1.68 | 300 | 504 | 14.96889 | 46.94 | 702.6398
| 1 | 200 | 200 | 1 | 1.68 | 325 | 1 | 40000 | 40000 | 1 | 2.8224 | 105625 | 200 | 200 | 1 | 1.68 | 325 | 40000 | 200 | 336 | 65000 | 200 | 336 | 65000 | 1.68 | 325 | 546 | 19.68136 | 49.7 | 978.1635
| 1 | 200 | 200 | 1 | 1.68 | 350 | 1 | 40000 | 40000 | 1 | 2.8224 | 122500 | 200 | 200 | 1 | 1.68 | 350 | 40000 | 200 | 336 | 70000 | 200 | 336 | 70000 | 1.68 | 350 | 588 | 36.80102 | 47.21 | 1737.376
A2 | 2 | 200 | 200 | 1 | 1.68 | 250 | 4 | 40000 | 40000 | 1 | 2.8224 | 62500 | 400 | 400 | 2 | 3.36 | 500 | 40000 | 200 | 336 | 50000 | 200 | 336 | 50000 | 1.68 | 250 | 420 | 4.602997 | 18.07 | 83.17616
| 2 | 200 | 200 | 1 | 1.68 | 275 | 4 | 40000 | 40000 | 1 | 2.8224 | 75625 | 400 | 400 | 2 | 3.36 | 550 | 40000 | 200 | 336 | 55000 | 200 | 336 | 55000 | 1.68 | 275 | 462 | 17.19554 | 17.28 | 297.1389
| 2 | 200 | 200 | 1 | 1.68 | 300 | 4 | 40000 | 40000 | 1 | 2.8224 | 90000 | 400 | 400 | 2 | 3.36 | 600 | 40000 | 200 | 336 | 60000 | 200 | 336 | 60000 | 1.68 | 300 | 504 | 38.92225 | 19.6 | 762.876
| 2 | 200 | 200 | 1 | 1.68 | 325 | 4 | 40000 | 40000 | 1 | 2.8224 | 105625 | 400 | 400 | 2 | 3.36 | 650 | 40000 | 200 | 336 | 65000 | 200 | 336 | 65000 | 1.68 | 325 | 546 | 56.38246 | 30.62 | 1726.431
| 2 | 200 | 200 | 1 | 1.68 | 350 | 4 | 40000 | 40000 | 1 | 2.8224 | 122500 | 400 | 400 | 2 | 3.36 | 700 | 40000 | 200 | 336 | 70000 | 200 | 336 | 70000 | 1.68 | 350 | 588 | 67.8793 | 39.1 | 2654.08
A3 | 1 | 200 | 200 | 1 | 0.9 | 250 | 1 | 40000 | 40000 | 1 | 0.81 | 62500 | 200 | 200 | 1 | 0.9 | 250 | 40000 | 200 | 180 | 50000 | 200 | 180 | 50000 | 0.9 | 250 | 225 | 9.669373 | 5.5 | 53.18155
| 1 | 200 | 200 | 1 | 0.9 | 275 | 1 | 40000 | 40000 | 1 | 0.81 | 75625 | 200 | 200 | 1 | 0.9 | 275 | 40000 | 200 | 180 | 55000 | 200 | 180 | 55000 | 0.9 | 275 | 247.5 | 19.23694 | 8.04 | 154.665
| 1 | 200 | 200 | 1 | 0.9 | 300 | 1 | 40000 | 40000 | 1 | 0.81 | 90000 | 200 | 200 | 1 | 0.9 | 300 | 40000 | 200 | 180 | 60000 | 200 | 180 | 60000 | 0.9 | 300 | 270 | 29.25023 | 17.01 | 497.5465
| 1 | 200 | 200 | 1 | 0.9 | 325 | 1 | 40000 | 40000 | 1 | 0.81 | 105625 | 200 | 200 | 1 | 0.9 | 325 | 40000 | 200 | 180 | 65000 | 200 | 180 | 65000 | 0.9 | 325 | 292.5 | 37.57919 | 28.72 | 1079.274
| 1 | 200 | 200 | 1 | 0.9 | 350 | 1 | 40000 | 40000 | 1 | 0.81 | 122500 | 200 | 200 | 1 | 0.9 | 350 | 40000 | 200 | 180 | 70000 | 200 | 180 | 70000 | 0.9 | 350 | 315 | 48.93704 | 36.85 | 1803.33
| 1 | 200 | 200 | 1 | 0.9 | 400 | 1 | 40000 | 40000 | 1 | 0.81 | 160000 | 200 | 200 | 1 | 0.9 | 400 | 40000 | 200 | 180 | 80000 | 200 | 180 | 80000 | 0.9 | 400 | 360 | 83.71338 | 53.43 | 4472.806
| 1 | 200 | 200 | 1 | 0.9 | 450 | 1 | 40000 | 40000 | 1 | 0.81 | 202500 | 200 | 200 | 1 | 0.9 | 450 | 40000 | 200 | 180 | 90000 | 200 | 180 | 90000 | 0.9 | 450 | 405 | 86.4097 | 49.9 | 4311.844
A4 | 0.5 | 200 | 200 | 1 | 1.68 | 250 | 0.25 | 40000 | 40000 | 1 | 2.8224 | 62500 | 100 | 100 | 0.5 | 0.84 | 125 | 40000 | 200 | 336 | 50000 | 200 | 336 | 50000 | 1.68 | 250 | 420 | 4.019391 | 9.62 | 38.66654
| 0.5 | 200 | 200 | 1 | 1.68 | 275 | 0.25 | 40000 | 40000 | 1 | 2.8224 | 75625 | 100 | 100 | 0.5 | 0.84 | 137.5 | 40000 | 200 | 336 | 55000 | 200 | 336 | 55000 | 1.68 | 275 | 462 | 12.09776 | 8.62 | 104.2827
| 0.5 | 200 | 200 | 1 | 1.68 | 300 | 0.25 | 40000 | 40000 | 1 | 2.8224 | 90000 | 100 | 100 | 0.5 | 0.84 | 150 | 40000 | 200 | 336 | 60000 | 200 | 336 | 60000 | 1.68 | 300 | 504 | 29.47656 | 10.72 | 315.9888
| 0.5 | 200 | 200 | 1 | 1.68 | 325 | 0.25 | 40000 | 40000 | 1 | 2.8224 | 105625 | 100 | 100 | 0.5 | 0.84 | 162.5 | 40000 | 200 | 336 | 65000 | 200 | 336 | 65000 | 1.68 | 325 | 546 | 43.32562 | 18.89 | 818.421
| 0.5 | 200 | 200 | 1 | 1.68 | 350 | 0.25 | 40000 | 40000 | 1 | 2.8224 | 122500 | 100 | 100 | 0.5 | 0.84 | 175 | 40000 | 200 | 336 | 70000 | 200 | 336 | 70000 | 1.68 | 350 | 588 | 60.46843 | 27.25 | 1647.765
| 0.5 | 200 | 200 | 1 | 1.68 | 400 | 0.25 | 40000 | 40000 | 1 | 2.8224 | 160000 | 100 | 100 | 0.5 | 0.84 | 200 | 40000 | 200 | 336 | 80000 | 200 | 336 | 80000 | 1.68 | 400 | 672 | 88.43934 | 41.02 | 3627.782
A5 | 2 | 200 | 200 | 1 | 0.3 | 250 | 4 | 40000 | 40000 | 1 | 0.09 | 62500 | 400 | 400 | 2 | 0.6 | 500 | 40000 | 200 | 60 | 50000 | 200 | 60 | 50000 | 0.3 | 250 | 75 | 14.78718 | 1.96 | 28.98288
| 2 | 200 | 200 | 1 | 0.3 | 275 | 4 | 40000 | 40000 | 1 | 0.09 | 75625 | 400 | 400 | 2 | 0.6 | 550 | 40000 | 200 | 60 | 55000 | 200 | 60 | 55000 | 0.3 | 275 | 82.5 | 12.42401 | 6.65 | 82.61967
| 2 | 200 | 200 | 1 | 0.3 | 300 | 4 | 40000 | 40000 | 1 | 0.09 | 90000 | 400 | 400 | 2 | 0.6 | 600 | 40000 | 200 | 60 | 60000 | 200 | 60 | 60000 | 0.3 | 300 | 90 | 20.80858 | 10.12 | 210.5828
| 2 | 200 | 200 | 1 | 0.3 | 325 | 4 | 40000 | 40000 | 1 | 0.09 | 105625 | 400 | 400 | 2 | 0.6 | 650 | 40000 | 200 | 60 | 65000 | 200 | 60 | 65000 | 0.3 | 325 | 97.5 | 28.34889 | 13.86 | 392.9156
| 2 | 200 | 200 | 1 | 0.3 | 350 | 4 | 40000 | 40000 | 1 | 0.09 | 122500 | 400 | 400 | 2 | 0.6 | 700 | 40000 | 200 | 60 | 70000 | 200 | 60 | 70000 | 0.3 | 350 | 105 | 36.81158 | 18.75 | 690.2171
| 2 | 200 | 200 | 1 | 0.3 | 400 | 4 | 40000 | 40000 | 1 | 0.09 | 160000 | 400 | 400 | 2 | 0.6 | 800 | 40000 | 200 | 60 | 80000 | 200 | 60 | 80000 | 0.3 | 400 | 120 | 76.01983 | 38.23 | 2906.238
A6 | 5 | 200 | 200 | 1 | 1.68 | 250 | 25 | 40000 | 40000 | 1 | 2.8224 | 62500 | 1000 | 1000 | 5 | 8.4 | 1250 | 40000 | 200 | 336 | 50000 | 200 | 336 | 50000 | 1.68 | 250 | 420 | 13.3894 | 3.3 | 44.18501
| 5 | 200 | 200 | 1 | 1.68 | 275 | 25 | 40000 | 40000 | 1 | 2.8224 | 75625 | 1000 | 1000 | 5 | 8.4 | 1375 | 40000 | 200 | 336 | 55000 | 200 | 336 | 55000 | 1.68 | 275 | 462 | 12.78099 | 7.1 | 90.74503
| 5 | 200 | 200 | 1 | 1.68 | 300 | 25 | 40000 | 40000 | 1 | 2.8224 | 90000 | 1000 | 1000 | 5 | 8.4 | 1500 | 40000 | 200 | 336 | 60000 | 200 | 336 | 60000 | 1.68 | 300 | 504 | 25.47922 | 7.18 | 182.9408
| 5 | 200 | 200 | 1 | 1.68 | 350 | 25 | 40000 | 40000 | 1 | 2.8224 | 122500 | 1000 | 1000 | 5 | 8.4 | 1750 | 40000 | 200 | 336 | 70000 | 200 | 336 | 70000 | 1.68 | 350 | 588 | 55.75503 | 10.65 | 593.791
| 5 | 200 | 200 | 1 | 1.68 | 400 | 25 | 40000 | 40000 | 1 | 2.8224 | 160000 | 1000 | 1000 | 5 | 8.4 | 2000 | 40000 | 200 | 336 | 80000 | 200 | 336 | 80000 | 1.68 | 400 | 672 | 83.34762 | 37.33 | 3111.367
A7 | 1 | 50 | 50 | 1 | 0.3 | 250 | 1 | 2500 | 2500 | 1 | 0.09 | 62500 | 50 | 50 | 1 | 0.3 | 250 | 2500 | 50 | 15 | 12500 | 50 | 15 | 12500 | 0.3 | 250 | 75 | 19.65629 | 5.75 | 113.0237
| 1 | 50 | 50 | 1 | 0.3 | 275 | 1 | 2500 | 2500 | 1 | 0.09 | 75625 | 50 | 50 | 1 | 0.3 | 275 | 2500 | 50 | 15 | 13750 | 50 | 15 | 13750 | 0.3 | 275 | 82.5 | 29.04496 | 6.56 | 190.5349
| 1 | 50 | 50 | 1 | 0.3 | 300 | 1 | 2500 | 2500 | 1 | 0.09 | 90000 | 50 | 50 | 1 | 0.3 | 300 | 2500 | 50 | 15 | 15000 | 50 | 15 | 15000 | 0.3 | 300 | 90 | 39.98437 | 8.84 | 353.4618
| 1 | 50 | 50 | 1 | 0.3 | 350 | 1 | 2500 | 2500 | 1 | 0.09 | 122500 | 50 | 50 | 1 | 0.3 | 350 | 2500 | 50 | 15 | 17500 | 50 | 15 | 17500 | 0.3 | 350 | 105 | 58.605 | 18.64 | 1092.397
| 1 | 50 | 50 | 1 | 0.3 | 400 | 1 | 2500 | 2500 | 1 | 0.09 | 160000 | 50 | 50 | 1 | 0.3 | 400 | 2500 | 50 | 15 | 20000 | 50 | 15 | 20000 | 0.3 | 400 | 120 | 76.02742 | 33.25 | 2527.912
A8 | 1 | 50 | 50 | 1 | 0.9 | 250 | 1 | 2500 | 2500 | 1 | 0.81 | 62500 | 50 | 50 | 1 | 0.9 | 250 | 2500 | 50 | 45 | 12500 | 50 | 45 | 12500 | 0.9 | 250 | 225 | 6.265737 | 5.63 | 35.2761
| 1 | 50 | 50 | 1 | 0.9 | 275 | 1 | 2500 | 2500 | 1 | 0.81 | 75625 | 50 | 50 | 1 | 0.9 | 275 | 2500 | 50 | 45 | 13750 | 50 | 45 | 13750 | 0.9 | 275 | 247.5 | 8.76157 | 8.52 | 74.64858
| 1 | 50 | 50 | 1 | 0.9 | 300 | 1 | 2500 | 2500 | 1 | 0.81 | 90000 | 50 | 50 | 1 | 0.9 | 300 | 2500 | 50 | 45 | 15000 | 50 | 45 | 15000 | 0.9 | 300 | 270 | 13.17905 | 13.82 | 182.1344
| 1 | 50 | 50 | 1 | 0.9 | 350 | 1 | 2500 | 2500 | 1 | 0.81 | 122500 | 50 | 50 | 1 | 0.9 | 350 | 2500 | 50 | 45 | 17500 | 50 | 45 | 17500 | 0.9 | 350 | 315 | 31.72066 | 25.89 | 821.248
| 1 | 50 | 50 | 1 | 0.9 | 400 | 1 | 2500 | 2500 | 1 | 0.81 | 160000 | 50 | 50 | 1 | 0.9 | 400 | 2500 | 50 | 45 | 20000 | 50 | 45 | 20000 | 0.9 | 400 | 360 | 56.11639 | 41.42 | 2324.341
A9 | 1 | 50 | 50 | 1 | 2.1 | 250 | 1 | 2500 | 2500 | 1 | 4.41 | 62500 | 50 | 50 | 1 | 2.1 | 250 | 2500 | 50 | 105 | 12500 | 50 | 105 | 12500 | 2.1 | 250 | 525 | 2.053162 | 5.4 | 11.08707
| 1 | 50 | 50 | 1 | 2.1 | 275 | 1 | 2500 | 2500 | 1 | 4.41 | 75625 | 50 | 50 | 1 | 2.1 | 275 | 2500 | 50 | 105 | 13750 | 50 | 105 | 13750 | 2.1 | 275 | 577.5 | 3.002572 | 9.68 | 29.06489
| 1 | 50 | 50 | 1 | 2.1 | 300 | 1 | 2500 | 2500 | 1 | 4.41 | 90000 | 50 | 50 | 1 | 2.1 | 300 | 2500 | 50 | 105 | 15000 | 50 | 105 | 15000 | 2.1 | 300 | 630 | 4.729201 | 16.1 | 76.14013
| 1 | 50 | 50 | 1 | 2.1 | 350 | 1 | 2500 | 2500 | 1 | 4.41 | 122500 | 50 | 50 | 1 | 2.1 | 350 | 2500 | 50 | 105 | 17500 | 50 | 105 | 17500 | 2.1 | 350 | 735 | 13.39274 | 31.04 | 415.7108
| 1 | 50 | 50 | 1 | 2.1 | 400 | 1 | 2500 | 2500 | 1 | 4.41 | 160000 | 50 | 50 | 1 | 2.1 | 400 | 2500 | 50 | 105 | 20000 | 50 | 105 | 20000 | 2.1 | 400 | 840 | 40.79716 | 42.04 | 1715.113
A10 | 5 | 50 | 50 | 1 | 2.1 | 250 | 25 | 2500 | 2500 | 1 | 4.41 | 62500 | 250 | 250 | 5 | 10.5 | 1250 | 2500 | 50 | 105 | 12500 | 50 | 105 | 12500 | 2.1 | 250 | 525 | 0.319964 | 2.19 | 0.7007211
| 5 | 50 | 50 | 1 | 2.1 | 275 | 25 | 2500 | 2500 | 1 | 4.41 | 75625 | 250 | 250 | 5 | 10.5 | 1375 | 2500 | 50 | 105 | 13750 | 50 | 105 | 13750 | 2.1 | 275 | 577.5 | 1.015453 | 1.65 | 1.675498
| 5 | 50 | 50 | 1 | 2.1 | 300 | 25 | 2500 | 2500 | 1 | 4.41 | 90000 | 250 | 250 | 5 | 10.5 | 1500 | 2500 | 50 | 105 | 15000 | 50 | 105 | 15000 | 2.1 | 300 | 630 | 1.684676 | 2.17 | 3.655746
| 5 | 50 | 50 | 1 | 2.1 | 350 | 25 | 2500 | 2500 | 1 | 4.41 | 122500 | 250 | 250 | 5 | 10.5 | 1750 | 2500 | 50 | 105 | 17500 | 50 | 105 | 17500 | 2.1 | 350 | 735 | 9.018841 | 3.3 | 29.76218
| 5 | 50 | 50 | 1 | 2.1 | 400 | 25 | 2500 | 2500 | 1 | 4.41 | 160000 | 250 | 250 | 5 | 10.5 | 2000 | 2500 | 50 | 105 | 20000 | 50 | 105 | 20000 | 2.1 | 400 | 840 | 28.59439 | 10.29 | 294.2363
A11 | 1 | 50 | 0 | 0.5555 | 1.68 | 250 | 1 | 2500 | 0 | 0.30858025 | 2.8224 | 62500 | 50 | 0 | 0.5555 | 1.68 | 250 | 0 | 27.775 | 84 | 12500 | 0 | 0 | 0 | 0.93324 | 138.875 | 420 | 0.2276916 | 0.1 | 0.02276916
| 1 | 50 | 0 | 0.5555 | 1.68 | 275 | 1 | 2500 | 0 | 0.30858025 | 2.8224 | 75625 | 50 | 0 | 0.5555 | 1.68 | 275 | 0 | 27.775 | 84 | 13750 | 0 | 0 | 0 | 0.93324 | 152.7625 | 462 | 0.516312 | 1 | 0.516312
| 1 | 50 | 0 | 0.5555 | 1.68 | 300 | 1 | 2500 | 0 | 0.30858025 | 2.8224 | 90000 | 50 | 0 | 0.5555 | 1.68 | 300 | 0 | 27.775 | 84 | 15000 | 0 | 0 | 0 | 0.93324 | 166.65 | 504 | 1.607553 | 1.82 | 2.925746
| 1 | 50 | 0 | 0.5555 | 1.68 | 350 | 1 | 2500 | 0 | 0.30858025 | 2.8224 | 122500 | 50 | 0 | 0.5555 | 1.68 | 350 | 0 | 27.775 | 84 | 17500 | 0 | 0 | 0 | 0.93324 | 194.425 | 588 | 8.207581 | 4.35 | 35.70298
| 1 | 50 | 0 | 0.5555 | 1.68 | 400 | 1 | 2500 | 0 | 0.30858025 | 2.8224 | 160000 | 50 | 0 | 0.5555 | 1.68 | 400 | 0 | 27.775 | 84 | 20000 | 0 | 0 | 0 | 0.93324 | 222.2 | 672 | 32.5935 | 7.93 | 258.4664
A12 | 1 | 50 | 50 | 1 | 1.68 | 250 | 1 | 2500 | 2500 | 1 | 2.8224 | 62500 | 50 | 50 | 1 | 1.68 | 250 | 2500 | 50 | 84 | 12500 | 50 | 84 | 12500 | 1.68 | 250 | 420 | 1.441709 | 6.17 | 8.895347
| 1 | 50 | 50 | 1 | 1.68 | 275 | 1 | 2500 | 2500 | 1 | 2.8224 | 75625 | 50 | 50 | 1 | 1.68 | 275 | 2500 | 50 | 84 | 13750 | 50 | 84 | 13750 | 1.68 | 275 | 462 | 3.47363 | 8.11 | 28.17114
| 1 | 50 | 50 | 1 | 1.68 | 300 | 1 | 2500 | 2500 | 1 | 2.8224 | 90000 | 50 | 50 | 1 | 1.68 | 300 | 2500 | 50 | 84 | 15000 | 50 | 84 | 15000 | 1.68 | 300 | 504 | 6.914388 | 11.22 | 77.57943
| 1 | 50 | 50 | 1 | 1.68 | 350 | 1 | 2500 | 2500 | 1 | 2.8224 | 122500 | 50 | 50 | 1 | 1.68 | 350 | 2500 | 50 | 84 | 17500 | 50 | 84 | 17500 | 1.68 | 350 | 588 | 19.9123 | 22.26 | 443.2477
| 1 | 50 | 50 | 1 | 1.68 | 400 | 1 | 2500 | 2500 | 1 | 2.8224 | 160000 | 50 | 50 | 1 | 1.68 | 400 | 2500 | 50 | 84 | 20000 | 50 | 84 | 20000 | 1.68 | 400 | 672 | 44.53497 | 36.3 | 1616.619
A13 | 1 | 67 | 33 | 2.03 | 1.68 | 250 | 1 | 4489 | 1089 | 4.1209 | 2.8224 | 62500 | 67 | 33 | 2.03 | 1.68 | 250 | 2211 | 136.01 | 112.56 | 16750 | 66.99 | 55.44 | 8250 | 3.4104 | 507.5 | 420 | 1.346948 | 5.19 | 6.990662
| 1 | 67 | 33 | 2.03 | 1.68 | 275 | 1 | 4489 | 1089 | 4.1209 | 2.8224 | 75625 | 67 | 33 | 2.03 | 1.68 | 275 | 2211 | 136.01 | 112.56 | 18425 | 66.99 | 55.44 | 9075 | 3.4104 | 558.25 | 462 | 2.305456 | 7.62 | 17.56757
| 1 | 67 | 33 | 2.03 | 1.68 | 300 | 1 | 4489 | 1089 | 4.1209 | 2.8224 | 90000 | 67 | 33 | 2.03 | 1.68 | 300 | 2211 | 136.01 | 112.56 | 20100 | 66.99 | 55.44 | 9900 | 3.4104 | 609 | 504 | 4.066729 | 12.74 | 51.81013
| 1 | 67 | 33 | 2.03 | 1.68 | 350 | 1 | 4489 | 1089 | 4.1209 | 2.8224 | 122500 | 67 | 33 | 2.03 | 1.68 | 350 | 2211 | 136.01 | 112.56 | 23450 | 66.99 | 55.44 | 11550 | 3.4104 | 710.5 | 588 | 14.63878 | 23.46 | 343.4257
| 1 | 67 | 33 | 2.03 | 1.68 | 400 | 1 | 4489 | 1089 | 4.1209 | 2.8224 | 160000 | 67 | 33 | 2.03 | 1.68 | 400 | 2211 | 136.01 | 112.56 | 26800 | 66.99 | 55.44 | 13200 | 3.4104 | 812 | 672 | 40.04715 | 27.91 | 1117.716
A14 | 1 | 33 | 67 | 0.4925 | 1.68 | 250 | 1 | 1089 | 4489 | 0.24255625 | 2.8224 | 62500 | 33 | 67 | 0.4925 | 1.68 | 250 | 2211 | 16.2525 | 55.44 | 8250 | 32.9975 | 112.56 | 16750 | 0.8274 | 123.125 | 420 | 2.492689 | 1.89 | 4.711181
| 1 | 33 | 67 | 0.4925 | 1.68 | 275 | 1 | 1089 | 4489 | 0.24255625 | 2.8224 | 75625 | 33 | 67 | 0.4925 | 1.68 | 275 | 2211 | 16.2525 | 55.44 | 9075 | 32.9975 | 112.56 | 18425 | 0.8274 | 135.4375 | 462 | 5.334835 | 2.55 | 13.60383
| 1 | 33 | 67 | 0.4925 | 1.68 | 300 | 1 | 1089 | 4489 | 0.24255625 | 2.8224 | 90000 | 33 | 67 | 0.4925 | 1.68 | 300 | 2211 | 16.2525 | 55.44 | 9900 | 32.9975 | 112.56 | 20100 | 0.8274 | 147.75 | 504 | 10.15204 | 3.61 | 36.64885
| 1 | 33 | 67 | 0.4925 | 1.68 | 350 | 1 | 1089 | 4489 | 0.24255625 | 2.8224 | 122500 | 33 | 67 | 0.4925 | 1.68 | 350 | 2211 | 16.2525 | 55.44 | 11550 | 32.9975 | 112.56 | 23450 | 0.8274 | 172.375 | 588 | 24.0319 | 10.83 | 260.2655
| 1 | 33 | 67 | 0.4925 | 1.68 | 400 | 1 | 1089 | 4489 | 0.24255625 | 2.8224 | 160000 | 33 | 67 | 0.4925 | 1.68 | 400 | 2211 | 16.2525 | 55.44 | 13200 | 32.9975 | 112.56 | 26800 | 0.8274 | 197 | 672 | 53.61526 | 22.3 | 1195.62

## 第二种交互
装料方式 | Co 负载量x1 | Co /SiO2x2 | HAPx3 | Co/SiO2 和 HAP装料比x4 | 乙醇浓度x5 | 温度x6 | x7 x1^2 | x8 x2^2 | x9 x3^2 | x10 x4^2 | x11 x5^2 | x12 x6^2 | x13 x1x2 | x14 x1x3 | x15 x1x4 | x16 x1x5 | x17 x1x6 | x18 x2x3 | x19 x2x4 | x20 x2x5 | x21 x2x6 | x22 x3x4 | x23 x3x5 | x24 x3x6 | x25 x4x5 | x26 x4x6 | x27 x5x6 | 乙醇转化率y1 | C4 烯烃选择性y2 | C4 烯烃收率y3
B1 | 1 | 50 | 50 | 1 | 1.68 | 250 | 1 | 2500 | 2500 | 1 | 2.8224 | 62500 | 50 | 50 | 1 | 1.68 | 250 | 2500 | 50 | 84 | 12500 | 50 | 84 | 12500 | 1.68 | 250 | 420 | 1.408182 | 6.32 | 8.899709
| 1 | 50 | 50 | 1 | 1.68 | 275 | 1 | 2500 | 2500 | 1 | 2.8224 | 75625 | 50 | 50 | 1 | 1.68 | 275 | 2500 | 50 | 84 | 13750 | 50 | 84 | 13750 | 1.68 | 275 | 462 | 3.417914 | 8.25 | 28.19779
| 1 | 50 | 50 | 1 | 1.68 | 300 | 1 | 2500 | 2500 | 1 | 2.8224 | 90000 | 50 | 50 | 1 | 1.68 | 300 | 2500 | 50 | 84 | 15000 | 50 | 84 | 15000 | 1.68 | 300 | 504 | 6.723726 | 12.28 | 82.56735
| 1 | 50 | 50 | 1 | 1.68 | 350 | 1 | 2500 | 2500 | 1 | 2.8224 | 122500 | 50 | 50 | 1 | 1.68 | 350 | 2500 | 50 | 84 | 17500 | 50 | 84 | 17500 | 1.68 | 350 | 588 | 19.30926 | 25.97 | 501.4616
| 1 | 50 | 50 | 1 | 1.68 | 400 | 1 | 2500 | 2500 | 1 | 2.8224 | 160000 | 50 | 50 | 1 | 1.68 | 400 | 2500 | 50 | 84 | 20000 | 50 | 84 | 20000 | 1.68 | 400 | 672 | 43.59544 | 41.08 | 1790.901
B2 | 1 | 100 | 100 | 1 | 1.68 | 250 | 1 | 10000 | 10000 | 1 | 2.8224 | 62500 | 100 | 100 | 1 | 1.68 | 250 | 10000 | 100 | 168 | 25000 | 100 | 168 | 25000 | 1.68 | 250 | 420 | 2.763024 | 3.26 | 9.007459
| 1 | 100 | 100 | 1 | 1.68 | 275 | 1 | 10000 | 10000 | 1 | 2.8224 | 75625 | 100 | 100 | 1 | 1.68 | 275 | 10000 | 100 | 168 | 27500 | 100 | 168 | 27500 | 1.68 | 275 | 462 | 4.402661 | 4.97 | 21.88123
| 1 | 100 | 100 | 1 | 1.68 | 300 | 1 | 10000 | 10000 | 1 | 2.8224 | 90000 | 100 | 100 | 1 | 1.68 | 300 | 10000 | 100 | 168 | 30000 | 100 | 168 | 30000 | 1.68 | 300 | 504 | 6.223563 | 9.32 | 58.0036
| 1 | 100 | 100 | 1 | 1.68 | 350 | 1 | 10000 | 10000 | 1 | 2.8224 | 122500 | 100 | 100 | 1 | 1.68 | 350 | 10000 | 100 | 168 | 35000 | 100 | 168 | 35000 | 1.68 | 350 | 588 | 16.18703 | 22.88 | 370.3593
| 1 | 100 | 100 | 1 | 1.68 | 400 | 1 | 10000 | 10000 | 1 | 2.8224 | 160000 | 100 | 100 | 1 | 1.68 | 400 | 10000 | 100 | 168 | 40000 | 100 | 168 | 40000 | 1.68 | 400 | 672 | 45.13524 | 38.7 | 1746.734
B3 | 1 | 10 | 10 | 1 | 1.68 | 250 | 1 | 100 | 100 | 1 | 2.8224 | 62500 | 10 | 10 | 1 | 1.68 | 250 | 100 | 10 | 16.8 | 2500 | 10 | 16.8 | 2500 | 1.68 | 250 | 420 | 0.3947743 | 2.85 | 1.125107
| 1 | 10 | 10 | 1 | 1.68 | 275 | 1 | 100 | 100 | 1 | 2.8224 | 75625 | 10 | 10 | 1 | 1.68 | 275 | 100 | 10 | 16.8 | 2750 | 10 | 16.8 | 2750 | 1.68 | 275 | 462 | 0.6151978 | 5.35 | 3.291308
| 1 | 10 | 10 | 1 | 1.68 | 300 | 1 | 100 | 100 | 1 | 2.8224 | 90000 | 10 | 10 | 1 | 1.68 | 300 | 100 | 10 | 16.8 | 3000 | 10 | 16.8 | 3000 | 1.68 | 300 | 504 | 1.148948 | 7.61 | 8.743498
| 1 | 10 | 10 | 1 | 1.68 | 325 | 1 | 100 | 100 | 1 | 2.8224 | 105625 | 10 | 10 | 1 | 1.68 | 325 | 100 | 10 | 16.8 | 3250 | 10 | 16.8 | 3250 | 1.68 | 325 | 546 | 3.285213 | 7.74 | 25.42755
| 1 | 10 | 10 | 1 | 1.68 | 350 | 1 | 100 | 100 | 1 | 2.8224 | 122500 | 10 | 10 | 1 | 1.68 | 350 | 100 | 10 | 16.8 | 3500 | 10 | 16.8 | 3500 | 1.68 | 350 | 588 | 6.0103 | 13.81 | 83.00224
| 1 | 10 | 10 | 1 | 1.68 | 400 | 1 | 100 | 100 | 1 | 2.8224 | 160000 | 10 | 10 | 1 | 1.68 | 400 | 100 | 10 | 16.8 | 4000 | 10 | 16.8 | 4000 | 1.68 | 400 | 672 | 21.10013 | 21.21 | 447.5338
B4 | 1 | 25 | 25 | 1 | 1.68 | 250 | 1 | 625 | 625 | 1 | 2.8224 | 62500 | 25 | 25 | 1 | 1.68 | 250 | 625 | 25 | 42 | 6250 | 25 | 42 | 6250 | 1.68 | 250 | 420 | 0.5439837 | 6.62 | 3.601172
| 1 | 25 | 25 | 1 | 1.68 | 275 | 1 | 625 | 625 | 1 | 2.8224 | 75625 | 25 | 25 | 1 | 1.68 | 275 | 625 | 25 | 42 | 6875 | 25 | 42 | 6875 | 1.68 | 275 | 462 | 1.113157 | 6.62 | 7.369097
| 1 | 25 | 25 | 1 | 1.68 | 300 | 1 | 625 | 625 | 1 | 2.8224 | 90000 | 25 | 25 | 1 | 1.68 | 300 | 625 | 25 | 42 | 7500 | 25 | 42 | 7500 | 1.68 | 300 | 504 | 3.014985 | 5.05 | 15.22567
| 1 | 25 | 25 | 1 | 1.68 | 325 | 1 | 625 | 625 | 1 | 2.8224 | 105625 | 25 | 25 | 1 | 1.68 | 325 | 625 | 25 | 42 | 8125 | 25 | 42 | 8125 | 1.68 | 325 | 546 | 6.055178 | 8.33 | 50.43963
| 1 | 25 | 25 | 1 | 1.68 | 350 | 1 | 625 | 625 | 1 | 2.8224 | 122500 | 25 | 25 | 1 | 1.68 | 350 | 625 | 25 | 42 | 8750 | 25 | 42 | 8750 | 1.68 | 350 | 588 | 9.643361 | 13.1 | 126.328
| 1 | 25 | 25 | 1 | 1.68 | 400 | 1 | 625 | 625 | 1 | 2.8224 | 160000 | 25 | 25 | 1 | 1.68 | 400 | 625 | 25 | 42 | 10000 | 25 | 42 | 10000 | 1.68 | 400 | 672 | 33.4896 | 21.45 | 718.3518
B5 | 1 | 50 | 50 | 1 | 2.1 | 250 | 1 | 2500 | 2500 | 1 | 4.41 | 62500 | 50 | 50 | 1 | 2.1 | 250 | 2500 | 50 | 105 | 12500 | 50 | 105 | 12500 | 2.1 | 250 | 525 | 2.121247 | 4.3 | 9.121362
| 1 | 50 | 50 | 1 | 2.1 | 275 | 1 | 2500 | 2500 | 1 | 4.41 | 75625 | 50 | 50 | 1 | 2.1 | 275 | 2500 | 50 | 105 | 13750 | 50 | 105 | 13750 | 2.1 | 275 | 577.5 | 3.833571 | 5.06 | 19.39787
| 1 | 50 | 50 | 1 | 2.1 | 300 | 1 | 2500 | 2500 | 1 | 4.41 | 90000 | 50 | 50 | 1 | 2.1 | 300 | 2500 | 50 | 105 | 15000 | 50 | 105 | 15000 | 2.1 | 300 | 630 | 5.81212 | 7.92 | 46.03199
| 1 | 50 | 50 | 1 | 2.1 | 325 | 1 | 2500 | 2500 | 1 | 4.41 | 105625 | 50 | 50 | 1 | 2.1 | 325 | 2500 | 50 | 105 | 16250 | 50 | 105 | 16250 | 2.1 | 325 | 682.5 | 9.784285 | 11.69 | 114.3783
| 1 | 50 | 50 | 1 | 2.1 | 350 | 1 | 2500 | 2500 | 1 | 4.41 | 122500 | 50 | 50 | 1 | 2.1 | 350 | 2500 | 50 | 105 | 17500 | 50 | 105 | 17500 | 2.1 | 350 | 735 | 15.86326 | 15.34 | 243.3424
| 1 | 50 | 50 | 1 | 2.1 | 400 | 1 | 2500 | 2500 | 1 | 4.41 | 160000 | 50 | 50 | 1 | 2.1 | 400 | 2500 | 50 | 105 | 20000 | 50 | 105 | 20000 | 2.1 | 400 | 840 | 44.98188 | 25.83 | 1161.882
B6 | 1 | 75 | 75 | 1 | 1.68 | 250 | 1 | 5625 | 5625 | 1 | 2.8224 | 62500 | 75 | 75 | 1 | 1.68 | 250 | 5625 | 75 | 126 | 18750 | 75 | 126 | 18750 | 1.68 | 250 | 420 | 2.768169 | 4.5 | 12.45676
| 1 | 75 | 75 | 1 | 1.68 | 275 | 1 | 5625 | 5625 | 1 | 2.8224 | 75625 | 75 | 75 | 1 | 1.68 | 275 | 5625 | 75 | 126 | 20625 | 75 | 126 | 20625 | 1.68 | 275 | 462 | 7.510253 | 4.79 | 35.97411
| 1 | 75 | 75 | 1 | 1.68 | 300 | 1 | 5625 | 5625 | 1 | 2.8224 | 90000 | 75 | 75 | 1 | 1.68 | 300 | 5625 | 75 | 126 | 22500 | 75 | 126 | 22500 | 1.68 | 300 | 504 | 12.61924 | 8.77 | 110.6707
| 1 | 75 | 75 | 1 | 1.68 | 325 | 1 | 5625 | 5625 | 1 | 2.8224 | 105625 | 75 | 75 | 1 | 1.68 | 325 | 5625 | 75 | 126 | 24375 | 75 | 126 | 24375 | 1.68 | 325 | 546 | 15.85896 | 16.06 | 254.695
| 1 | 75 | 75 | 1 | 1.68 | 350 | 1 | 5625 | 5625 | 1 | 2.8224 | 122500 | 75 | 75 | 1 | 1.68 | 350 | 5625 | 75 | 126 | 26250 | 75 | 126 | 26250 | 1.68 | 350 | 588 | 27.03096 | 22.41 | 605.7639
| 1 | 75 | 75 | 1 | 1.68 | 400 | 1 | 5625 | 5625 | 1 | 2.8224 | 160000 | 75 | 75 | 1 | 1.68 | 400 | 5625 | 75 | 126 | 30000 | 75 | 126 | 30000 | 1.68 | 400 | 672 | 63.24524 | 30.48 | 1927.715
B7 | 1 | 100 | 100 | 1 | 0.9 | 250 | 1 | 10000 | 10000 | 1 | 0.81 | 62500 | 100 | 100 | 1 | 0.9 | 250 | 10000 | 100 | 90 | 25000 | 100 | 90 | 25000 | 0.9 | 250 | 225 | 4.4 | 4.08 | 17.952
| 1 | 100 | 100 | 1 | 0.9 | 275 | 1 | 10000 | 10000 | 1 | 0.81 | 75625 | 100 | 100 | 1 | 0.9 | 275 | 10000 | 100 | 90 | 27500 | 100 | 90 | 27500 | 0.9 | 275 | 247.5 | 7.9 | 6.62 | 52.298
| 1 | 100 | 100 | 1 | 0.9 | 300 | 1 | 10000 | 10000 | 1 | 0.81 | 90000 | 100 | 100 | 1 | 0.9 | 300 | 10000 | 100 | 90 | 30000 | 100 | 90 | 30000 | 0.9 | 300 | 270 | 11.7 | 12.86 | 150.462
| 1 | 100 | 100 | 1 | 0.9 | 325 | 1 | 10000 | 10000 | 1 | 0.81 | 105625 | 100 | 100 | 1 | 0.9 | 325 | 10000 | 100 | 90 | 32500 | 100 | 90 | 32500 | 0.9 | 325 | 292.5 | 17.8 | 18.45 | 328.41
| 1 | 100 | 100 | 1 | 0.9 | 350 | 1 | 10000 | 10000 | 1 | 0.81 | 122500 | 100 | 100 | 1 | 0.9 | 350 | 10000 | 100 | 90 | 35000 | 100 | 90 | 35000 | 0.9 | 350 | 315 | 30.2 | 25.05 | 756.51
| 1 | 100 | 100 | 1 | 0.9 | 400 | 1 | 10000 | 10000 | 1 | 0.81 | 160000 | 100 | 100 | 1 | 0.9 | 400 | 10000 | 100 | 90 | 40000 | 100 | 90 | 40000 | 0.9 | 400 | 360 | 69.4 | 38.17 | 2648.998