## Sheet1
文物编号 | 纹饰 | 类型 | 预测结果_Y | 颜色 | 表面风化 | 文物采样点 | 二氧化硅(SiO2) | 氧化钠(Na2O) | 氧化钾(K2O) | 氧化钙(CaO) | 氧化镁(MgO) | 氧化铝(Al2O3) | 氧化铁(Fe2O3) | 氧化铜(CuO) | 氧化铅(PbO) | 氧化钡(BaO) | 五氧化二磷(P2O5) | 氧化锶(SrO) | 氧化锡(SnO2) | 二氧化硫(SO2) | 总含量
01 | C | 高钾 | 高钾 | 蓝绿 | 无风化 | 01 | 75.9878 | 0.04247 | 10.92299 | 6.85478 | 0.97547 | 4.56477 | 1.91726 | 4.10159 | 0.02962 | 0.03923 | 1.28741 | 0.0034 | 0.00884 | 0.39634 | 107.42636
02 | A | 铅钡 | 铅钡 | 浅蓝 | 风化 | 02 | 39.63345 | 0.05612 | 1.06197 | 2.55678 | 1.24373 | 6.06613 | 1.90383 | 0.43223 | 50.97302 | 0.95842 | 3.91867 | 0.22524 | 0.00251 | 0.04576 | 109.62764
03 | A | 高钾 | 高钾 | 蓝绿 | 无风化 | 03部位1 | 93.7078 | 0.04247 | 6.12299 | 2.54478 | 0.10547 | 4.69477 | 0.17726 | 1.01159 | 0.27962 | 0.03923 | 0.77741 | 0.0034 | 0.00884 | 0.00634 | 109.81636
03 | A | 高钾 | 高钾 | 蓝绿 | 无风化 | 03部位2 | 68.3678 | 0.04247 | 13.30299 | 6.40478 | 1.21547 | 6.13477 | 2.33726 | 5.32159 | 1.43962 | 2.89923 | 0.81741 | 0.1034 | 0.00884 | 0.00634 | 108.69636
04 | A | 高钾 | 高钾 | 蓝绿 | 无风化 | 04 | 72.5378 | 0.04247 | 10.60299 | 7.65478 | 1.66547 | 7.07477 | 2.23726 | 2.41159 | 0.02962 | 0.03923 | 0.90741 | 0.0034 | 0.00884 | 0.36634 | 105.87636
05 | A | 高钾 | 高钾 | 蓝绿 | 无风化 | 05 | 68.2378 | 0.04247 | 11.88299 | 7.88478 | 1.87547 | 8.13477 | 2.79726 | 3.50159 | 0.02962 | 0.03923 | 1.05741 | 0.0634 | 0.00884 | 0.47634 | 106.32636
06 | A | 高钾 | 高钾 | 蓝绿 | 无风化 | 06部位1 | 74.3078 | 0.04247 | 8.30299 | 0.53478 | 2.08547 | 11.78477 | 2.56726 | 2.74159 | 0.22962 | 1.41923 | 4.29741 | 0.1134 | 0.00884 | 0.00634 | 108.73636
06 | A | 高钾 | 高钾 | 蓝绿 | 无风化 | 06部位2 | 66.4678 | 0.04247 | 8.61299 | 5.94478 | 1.83547 | 10.68477 | 6.21726 | 2.41159 | 0.37962 | 1.00923 | 4.61741 | 0.1234 | 0.00884 | 0.00634 | 108.65636
07 | B | 高钾 | 高钾 | 蓝绿 | 风化 | 07 | 102.02214 | 0 | 0.04217 | 1.13709 | 0.00491 | 2.12937 | 0.19382 | 3.3987 | 0 | 0 | 0.63566 | 0 | 0 | 0 | 109.6522
08 | C | 铅钡 | 铅钡 | 紫 | 风化 | 08 | 23.49345 | 0.05612 | 0.01197 | 1.69678 | 0.06373 | 1.67613 | 0.04383 | 10.58223 | 32.22302 | 32.18842 | 3.93867 | 0.40524 | 0.00251 | 2.62576 | 109.55764
08 | C | 铅钡 | 铅钡 | 紫 | 风化 | 08严重风化点 | 7.96345 | 0.05612 | 0.01197 | 3.40678 | 0.06373 | 1.44613 | 0.04383 | 3.31223 | 35.99302 | 31.57842 | 7.90867 | 0.56524 | 0.00251 | 15.07576 | 107.97764
09 | B | 高钾 | 高钾 | 蓝绿 | 风化 | 09 | 104.41214 | 0 | 0.63217 | 0.68709 | 0.00491 | 1.46937 | 0.34382 | 1.7087 | 0 | 0 | 0.37566 | 0 | 0 | 0 | 109.7222
10 | B | 高钾 | 高钾 | 蓝绿 | 风化 | 10 | 106.16214 | 0 | 0.96217 | 0.27709 | 0.00491 | 0.95937 | 0.28382 | 0.9987 | 0 | 0 | 0.02566 | 0 | 0 | 0 | 109.7622
11 | C | 铅钡 | 铅钡 | 浅蓝 | 风化 | 11 | 36.94345 | 0.05612 | 0.22197 | 3.72678 | 0.77373 | 3.02613 | 0.04383 | 5.10223 | 28.93302 | 15.56842 | 9.72867 | 0.40524 | 0.00251 | 0.04576 | 105.12764
12 | B | 高钾 | 高钾 | 蓝绿 | 风化 | 12 | 103.68214 | 0 | 1.05217 | 0.78709 | 0.00491 | 1.60937 | 0.31382 | 1.8087 | 0 | 0 | 0.17566 | 0 | 0 | 0 | 109.5222
13 | C | 高钾 | 高钾 | 浅蓝 | 无风化 | 13 | 65.6678 | 2.90247 | 13.46299 | 9.23478 | 0.10547 | 6.79477 | 3.05726 | 4.96159 | 0.02962 | 0.03923 | 1.38741 | 0.0034 | 0.00884 | 0.00634 | 107.95636
14 | C | 高钾 | 高钾 | 深绿 | 无风化 | 14 | 69.1278 | 3.42247 | 13.21299 | 8.76478 | 0.76547 | 9.86477 | 0.67726 | 0.70159 | 1.64962 | 0.03923 | 0.27741 | 0.0034 | 0.00884 | 0.00634 | 108.81636
15 | C | 高钾 | 高钾 | 浅蓝 | 无风化 | 15 | 68.5278 | 3.25247 | 8.37299 | 0.53478 | 1.12547 | 3.78477 | 1.21726 | 1.52159 | 0.21962 | 0.03923 | 0.37741 | 0.0034 | 0.00884 | 0.00634 | 89.28636
16 | C | 高钾 | 高钾 | 浅蓝 | 无风化 | 16 | 71.8378 | 2.14247 | 15.45299 | 8.80478 | 0.62547 | 6.81477 | 0.59726 | 1.30159 | 0.13962 | 0.03923 | 0.11741 | 0.0434 | 0.00884 | 0.00634 | 108.22636
17 | C | 高钾 | 高钾 | 浅蓝 | 无风化 | 17 | 67.3678 | 2.16247 | 6.64299 | 0.53478 | 0.95547 | 0.63477 | 1.21726 | 1.32159 | 0.21962 | 0.03923 | 0.29741 | 0.0034 | 0.00884 | 0.00634 | 81.70636
18 | A | 高钾 | 高钾 | 深蓝 | 无风化 | 18 | 86.1178 | 0.04247 | 10.35299 | 0.53478 | 1.63547 | 3.68477 | 0.17726 | 0.23159 | 0.02962 | 0.03923 | 1.47741 | 0.0734 | 2.36884 | 0.00634 | 107.06636
19 | A | 铅钡 | 铅钡 |  | 风化 | 19 | 32.99345 | 0.05612 | 0.01197 | 3.14678 | 0.65373 | 3.90613 | 1.37383 | 3.68223 | 46.36302 | 6.30842 | 9.17867 | 0.22524 | 0.00251 | 0.04576 | 108.49764
20 | A | 铅钡 | 铅钡 | 浅蓝 | 无风化 | 20 | 42.82061 | 0.05039 | 0.73089 | 0.10389 | 0.04639 | 5.77031 | 1.58174 | 4.85201 | 11.49275 | 24.41457 | 5.81719 | 0.02094 | 0.00376 | 0.01371 | 98.1681
21 | A | 高钾 | 高钾 | 蓝绿 | 无风化 | 21 | 83.3378 | 0.04247 | 0.93299 | 5.24478 | 1.32547 | 6.82477 | 2.54726 | 3.51159 | 1.02962 | 2.00923 | 1.21741 | 0.0034 | 0.00884 | 0.00634 | 108.33636
22 | B | 高钾 | 铅钡 | 蓝绿 | 风化 | 22 | 101.74214 | 0 | 0.78217 | 1.72709 | 0.64491 | 3.64937 | 0.37382 | 0.7087 | 0 | 0 | 0.23566 | 0 | 0 | 0 | 109.9522
23 | A | 铅钡 | 铅钡 | 蓝绿 | 风化 | 23未风化点 | 57.14345 | 7.97612 | 0.01197 | 0.71678 | 0.77373 | 1.75613 | 0.04383 | 3.16223 | 20.52302 | 12.81842 | 0.34867 | 0.36524 | 0.00251 | 0.04576 | 106.23764
24 | C | 铅钡 | 铅钡 | 紫 | 无风化 | 24 | 37.40061 | 0.05039 | 0.02089 | 0.57389 | 0.04639 | 1.91031 | 0.07174 | 8.53201 | 31.33275 | 27.09457 | 0.20719 | 0.93094 | 0.00376 | 0.01371 | 108.6381
25 | C | 铅钡 | 铅钡 | 浅蓝 | 风化 | 25未风化点 | 53.96345 | 2.36612 | 0.01197 | 0.84678 | 0.06373 | 2.23613 | 1.59383 | 1.29223 | 35.44302 | 7.60842 | 0.53867 | 0.23524 | 0.00251 | 0.04576 | 106.79764
26 | C | 铅钡 | 铅钡 | 紫 | 风化 | 26 | 23.14345 | 0.05612 | 0.01197 | 1.65678 | 0.06373 | 1.03613 | 0.04383 | 10.74223 | 33.07302 | 33.20842 | 3.47867 | 0.48524 | 0.00251 | 2.00576 | 109.55764
26 | C | 铅钡 | 铅钡 | 紫 | 风化 | 26严重风化点 | 7.07345 | 0.05612 | 0.41197 | 3.22678 | 0.06373 | 1.51613 | 0.04383 | 3.77223 | 33.46302 | 36.40842 | 6.38867 | 0.65524 | 0.00251 | 15.99576 | 109.62764
27 | B | 高钾 | 高钾 | 蓝绿 | 风化 | 27 | 102.11214 | 0 | 0.04217 | 1.00709 | 0.54491 | 2.65937 | 0.22382 | 1.6987 | 0 | 0 | 0.38566 | 0 | 0 | 0 | 108.7622
28 | A | 铅钡 | 铅钡 | 浅蓝 | 风化 | 28未风化点 | 71.43345 | 0.05612 | 0.27197 | 1.55678 | 1.06373 | 5.03613 | 0.45383 | 0.50223 | 20.68302 | 4.99842 | 1.38867 | 0.15524 | 0.23251 | 0.04576 | 108.42764
29 | A | 铅钡 | 铅钡 | 浅蓝 | 风化 | 29未风化点 | 66.65345 | 0.97612 | 0.31197 | 3.19678 | 1.55373 | 14.67613 | 0.85383 | 0.91223 | 15.85302 | 2.98842 | 0.75867 | 0.28524 | 0.00251 | 0.04576 | 109.61764
30 | A | 铅钡 | 铅钡 | 深蓝 | 无风化 | 30部位1 | 39.80061 | 0.05039 | 1.43089 | 4.59389 | 1.02639 | 4.67031 | 2.19174 | 0.07201 | 41.41275 | 11.15457 | 0.06719 | 0.37094 | 0.40376 | 0.01371 | 107.7081
30 | A | 铅钡 | 铅钡 | 深蓝 | 无风化 | 30部位2 | 42.39061 | 0.05039 | 0.02089 | 4.34389 | 0.55639 | 4.18031 | 2.81174 | 0.07201 | 39.93275 | 11.21457 | 1.47719 | 0.50094 | 0.44376 | 0.01371 | 108.4581
31 | C | 铅钡 | 铅钡 | 紫 | 无风化 | 31 | 71.37061 | 0.05039 | 0.02089 | 1.70389 | 0.93639 | 3.43031 | 4.66174 | 0.51201 | 18.74275 | 4.28457 | 1.68719 | 0.32094 | 0.00376 | 0.01371 | 108.1881
32 | C | 铅钡 | 铅钡 | 浅绿 | 无风化 | 32 | 75.17061 | 0.05039 | 0.23089 | 0.56389 | 0.04639 | 2.68031 | 1.07174 | 0.18201 | 21.95275 | 5.74457 | 0.23719 | 0.02094 | 0.00376 | 0.01371 | 108.4181
33 | C | 铅钡 | 铅钡 | 深绿 | 无风化 | 33 | 80.97061 | 0.05039 | 0.17089 | 0.74389 | 1.04639 | 2.67031 | 0.07174 | 0.54201 | 18.35275 | 4.41457 | 0.19719 | 0.02094 | 0.00376 | 0.01371 | 109.7181
34 | C | 铅钡 | 铅钡 | 深绿 | 风化 | 34 | 39.13345 | 0.05612 | 0.26197 | 0.99678 | 0.06373 | 1.95613 | 0.51383 | 1.68223 | 50.09302 | 10.95842 | 0.68867 | 0.25524 | 0.00251 | 0.04576 | 107.25764
35 | C | 铅钡 | 铅钡 | 浅绿 | 无风化 | 35 | 71.37061 | 0.05039 | 0.02089 | 0.48389 | 0.04639 | 1.76031 | 0.24174 | 0.23201 | 24.24275 | 6.54457 | 0.48719 | 0.02094 | 0.00376 | 0.01371 | 105.9681
36 | C | 铅钡 | 铅钡 | 深绿 | 风化 | 36 | 42.92345 | 2.27612 | 0.15197 | 0.58678 | 0.06373 | 1.93613 | 0.36383 | 0.85223 | 45.15302 | 11.78842 | 0.41867 | 0.25524 | 0.00251 | 0.04576 | 107.36764
37 | C | 铅钡 | 铅钡 | 深绿 | 无风化 | 37 | 65.58061 | 0.05039 | 0.25089 | 0.99389 | 0.04639 | 3.04031 | 0.07174 | 3.08201 | 19.43275 | 11.20457 | 1.52719 | 0.33094 | 0.00376 | 3.67371 | 109.7381
38 | C | 铅钡 | 铅钡 | 深绿 | 风化 | 38 | 36.28345 | 1.43612 | 0.01197 | 0.89678 | 0.06373 | 2.90613 | 0.33383 | 0.90223 | 52.85302 | 10.74842 | 0.82867 | 0.44524 | 0.00251 | 0.04576 | 108.30764
39 | C | 铅钡 | 铅钡 | 深绿 | 风化 | 39 | 29.60345 | 0.05612 | 0.01197 | 1.32678 | 0.06373 | 0.83613 | 0.04383 | 1.05223 | 64.57302 | 8.17842 | 1.50867 | 0.64524 | 0.00251 | 0.04576 | 108.49764
40 | C | 铅钡 | 铅钡 |  | 风化 | 40 | 20.06345 | 0.05612 | 0.01197 | 2.08678 | 0.06373 | 0.78613 | 0.23383 | 0.17223 | 73.75302 | 7.64842 | 2.11867 | 0.71524 | 0.00251 | 0.04576 | 108.30764
41 | C | 铅钡 | 铅钡 | 浅绿 | 风化 | 41 | 21.81345 | 0.05612 | 0.45197 | 5.17678 | 2.79373 | 3.66613 | 1.83383 | 0.36223 | 47.66302 | 10.71842 | 7.80867 | 0.50524 | 0.00251 | 0.04576 | 103.44764
42 | A | 铅钡 | 铅钡 | 浅蓝 | 风化 | 42未风化点1 | 54.61345 | 5.79612 | 0.16197 | 1.00678 | 1.15373 | 3.86613 | 0.04383 | 2.84223 | 25.42302 | 11.42842 | 0.42867 | 0.38524 | 0.00251 | 0.04576 | 107.74764
42 | A | 铅钡 | 铅钡 | 浅蓝 | 风化 | 42未风化点2 | 54.68345 | 5.73612 | 0.36197 | 0.21678 | 1.22373 | 5.99613 | 0.04383 | 2.89223 | 23.66302 | 11.83842 | 0.34867 | 0.03524 | 0.00251 | 0.04576 | 107.63764
43 | C | 铅钡 | 铅钡 | 浅蓝 | 风化 | 43部位1 | 15.76345 | 0.05612 | 0.01197 | 5.45678 | 0.95373 | 2.58613 | 0.80383 | 5.52223 | 63.39302 | 8.24842 | 0.34867 | 0.67524 | 0.00251 | 0.04576 | 104.41764
43 | C | 铅钡 | 铅钡 | 浅蓝 | 风化 | 43部位2 | 25.05345 | 0.05612 | 0.01197 | 6.61678 | 1.01373 | 3.74613 | 1.43383 | 1.68223 | 48.29302 | 4.21842 | 13.17867 | 0.50524 | 0.00251 | 0.04576 | 106.40764
44 | C | 铅钡 | 铅钡 | 浅蓝 | 风化 | 44未风化点 | 64.09345 | 3.11612 | 0.21197 | 2.35678 | 0.06373 | 13.02613 | 0.81383 | 0.60223 | 17.15302 | 6.17842 | 0.34867 | 0.29524 | 0.00251 | 0.04576 | 108.85764
45 | A | 铅钡 | 铅钡 | 浅蓝 | 无风化 | 45 | 66.74061 | 2.71039 | 0.13089 | 0.94389 | 0.78639 | 5.32031 | 0.07174 | 0.60201 | 18.18275 | 11.82457 | 0.06719 | 0.25094 | 0.00376 | 0.01371 | 108.0981
46 | A | 铅钡 | 铅钡 | 浅蓝 | 无风化 | 46 | 60.67061 | 0.05039 | 0.27089 | 0.10389 | 1.71639 | 5.11031 | 0.07174 | 0.84201 | 27.44275 | 10.92457 | 0.26719 | 0.45094 | 0.00376 | 0.01371 | 108.3881
47 | A | 铅钡 | 铅钡 | 浅蓝 | 无风化 | 47 | 57.00061 | 4.71039 | 0.31089 | 0.97389 | 0.65639 | 3.38031 | 0.07174 | 0.72201 | 27.59275 | 10.09457 | 0.16719 | 0.87094 | 0.00376 | 0.01371 | 107.0181
48 | A | 铅钡 | 铅钡 |  | 风化 | 48 | 56.68345 | 0.85612 | 0.33197 | 3.03678 | 1.60373 | 13.98613 | 1.07383 | 0.17223 | 19.25302 | 8.26842 | 1.44867 | 0.28524 | 1.31251 | 0.04576 | 108.90764
49 | A | 铅钡 | 铅钡 | 黑 | 风化 | 49 | 32.14345 | 0.05612 | 0.01197 | 4.79678 | 1.53373 | 5.71613 | 2.78383 | 0.87223 | 37.72302 | 7.05842 | 11.44867 | 0.49524 | 0.00251 | 0.04576 | 105.23764
49 | A | 铅钡 | 铅钡 | 黑 | 风化 | 49未风化点 | 57.96345 | 0.05612 | 0.31197 | 2.29678 | 1.26373 | 6.83613 | 1.31383 | 0.62223 | 26.56302 | 5.14842 | 4.66867 | 0.33524 | 0.00251 | 0.04576 | 107.97764
50 | A | 铅钡 | 铅钡 | 黑 | 风化 | 50 | 21.33345 | 0.05612 | 0.01197 | 3.40678 | 0.53373 | 2.20613 | 0.37383 | 1.30223 | 47.54302 | 15.15842 | 6.68867 | 0.69524 | 0.00251 | 0.04576 | 99.90764
50 | A | 铅钡 | 铅钡 | 黑 | 风化 | 50未风化点 | 48.37345 | 0.05612 | 0.01197 | 3.33678 | 0.60373 | 4.49613 | 0.04383 | 0.87223 | 34.15302 | 7.17842 | 6.68867 | 0.26524 | 0.00251 | 0.04576 | 106.67764
51 | A | 铅钡 | 铅钡 | 浅蓝 | 风化 | 51部位1 | 27.96345 | 0.05612 | 0.01197 | 3.79678 | 1.25373 | 5.58613 | 1.23383 | 1.54223 | 43.78302 | 9.89842 | 8.44867 | 0.42524 | 0.47251 | 0.04576 | 105.06764
51 | A | 铅钡 | 铅钡 | 浅蓝 | 风化 | 51部位2 | 24.70345 | 0.05612 | 0.01197 | 5.34678 | 1.51373 | 2.84613 | 0.46383 | 0.92223 | 54.88302 | 0.95842 | 9.09867 | 0.03524 | 0.00251 | 0.04576 | 101.43764
52 | C | 铅钡 | 铅钡 | 浅蓝 | 风化 | 52 | 29.09345 | 1.27612 | 0.01197 | 2.48678 | 0.61373 | 1.49613 | 0.27383 | 0.87223 | 50.96302 | 9.59842 | 6.05867 | 0.47524 | 0.00251 | 0.04576 | 103.81764
53 | C | 铅钡 | 铅钡 | 浅蓝 | 风化 | 53未风化点 | 67.01345 | 3.09612 | 0.12197 | 0.99678 | 1.20373 | 6.39613 | 0.04383 | 0.71223 | 17.20302 | 9.94842 | 0.34867 | 0.30524 | 0.00251 | 0.04576 | 107.98764
54 | A | 铅钡 | 铅钡 | 浅蓝 | 风化 | 54 | 25.63345 | 0.05612 | 0.33197 | 3.40678 | 1.34373 | 4.48613 | 0.04383 | 1.00223 | 59.00302 | 7.99842 | 4.58867 | 0.91524 | 0.00251 | 0.04576 | 109.40764
54 | A | 铅钡 | 铅钡 | 浅蓝 | 风化 | 54严重风化点 | 20.46345 | 0.05612 | 0.01197 | 0.21678 | 1.17373 | 3.98613 | 0.04383 | 1.51223 | 62.00302 | 0.95842 | 14.47867 | 1.15524 | 0.00251 | 0.04576 | 106.65764
55 | C | 铅钡 | 铅钡 | 绿 | 无风化 | 55 | 54.47061 | 2.76039 | 0.02089 | 1.23389 | 0.04639 | 1.77031 | 0.07174 | 0.93201 | 35.11275 | 8.81457 | 0.41719 | 0.02094 | 0.00376 | 0.01371 | 106.1381
56 | C | 铅钡 | 铅钡 | 蓝绿 | 风化 | 56 | 32.50345 | 0.05612 | 0.01197 | 1.42678 | 0.06373 | 2.18613 | 0.04383 | 0.96223 | 44.79302 | 16.40842 | 2.88867 | 0.03524 | 0.00251 | 0.04576 | 101.97764
57 | C | 铅钡 | 铅钡 | 蓝绿 | 风化 | 57 | 28.77345 | 0.05612 | 0.01197 | 1.52678 | 0.06373 | 2.51613 | 0.04383 | 1.33223 | 48.64302 | 18.25842 | 0.34867 | 0.03524 | 0.00251 | 0.04576 | 102.20764
58 | C | 铅钡 | 铅钡 |  | 风化 | 58 | 33.74345 | 0.05612 | 0.35197 | 3.70678 | 0.85373 | 3.85613 | 0.90383 | 3.30223 | 42.89302 | 8.61842 | 9.33867 | 0.27524 | 0.00251 | 0.04576 | 108.49764
|  |  | 高钾 |  | A1 | 无风化 | 86.295 | 0 | 0 | 6.688 | 2.046 | 7.953 | 2.365 | 2.321 | 0 | 0 | 1.166 | 0.033 | 0 | 0.561
|  |  | 铅钡 |  | A2 | 风化 | 41.525 | 0 | 0 | 8.393 | 0 | 2.563 | 0 | 0 | 37.73 | 0 | 15.697 | 0 | 0 | 0
|  |  | 铅钡 |  | A3 | 无风化 | 35.145 | 0 | 1.496 | 7.909 | 0.891 | 3.223 | 7.766 | 0.231 | 43.538 | 5.159 | 2.948 | 0.572 | 0 | 0
|  |  | 铅钡 |  | A4 | 无风化 | 39.017 | 0 | 0.869 | 3.179 | 1.155 | 7.777 | 7.095 | 1.056 | 26.708 | 9.141 | 9.295 | 0.308 | 0 | 0
|  |  | 铅钡 |  | A5 | 风化 | 70.719 | 1.32 | 0.407 | 1.804 | 2.574 | 14.025 | 0.891 | 1.034 | 13.453 | 2.376 | 0.209 | 0.231 | 0.539 | 0
|  |  | 高钾 |  | A6 | 风化 | 102.487 | 0 | 1.485 | 0.704 | 0.231 | 1.672 | 0.297 | 1.903 | 0 | 0 | 0.231 | 0 | 0 | 0
|  |  | 高钾 |  | A7 | 风化 | 99.913 | 0 | 1.078 | 1.232 | 0 | 5.566 | 0.264 | 1.287 | 0 | 0 | 0.143 | 0 | 0 | 0.121
|  |  | 铅钡 |  | A8 | 无风化 | 56.232 | 0 | 0.253 | 0.979 | 0 | 2.332 | 0 | 9.911 | 23.364 | 12.474 | 1.606 | 0.341 | 0 | 2.486