## Sheet1
文物编号 | 纹饰 | 类型 | 预测结果_Y | 颜色 | 表面风化 | 文物采样点 | 二氧化硅(SiO2) | 氧化钠(Na2O) | 氧化钾(K2O) | 氧化钙(CaO) | 氧化镁(MgO) | 氧化铝(Al2O3) | 氧化铁(Fe2O3) | 氧化铜(CuO) | 氧化铅(PbO) | 氧化钡(BaO) | 五氧化二磷(P2O5) | 氧化锶(SrO) | 氧化锡(SnO2) | 二氧化硫(SO2) | 总含量
01 | C | 高钾 | 高钾 | 蓝绿 | 无风化 | 01 | 62.6722 | 0 | 9.05701 | 5.78522 | 0.76453 | 3.29523 | 1.56274 | 3.63841 | 0 | 0 | 1.05259 | 0 | 0 | 0.38366 | 87.79364
02 | A | 铅钡 | 铅钡 | 浅蓝 | 风化 | 02 | 32.92655 | 0 | 1.03803 | 2.12322 | 1.11627 | 5.39387 | 1.81617 | 0.08777 | 43.88698 | 0 | 3.22133 | 0.15476 | 0 | 0 | 90.15236
03 | A | 高钾 | 高钾 | 蓝绿 | 无风化 | 03部位1 | 80.3922 | 0 | 4.25701 | 1.47522 | 0 | 3.42523 | 0 | 0.54841 | 0.22038 | 0 | 0.54259 | 0 | 0 | 0 | 90.18364
03 | A | 高钾 | 高钾 | 蓝绿 | 无风化 | 03部位2 | 55.0522 | 0 | 11.43701 | 5.33522 | 1.00453 | 4.86523 | 1.98274 | 4.85841 | 1.38038 | 2.82077 | 0.58259 | 0.0966 | 0 | 0 | 89.06364
04 | A | 高钾 | 高钾 | 蓝绿 | 无风化 | 04 | 59.2222 | 0 | 8.73701 | 6.58522 | 1.45453 | 5.80523 | 1.88274 | 1.94841 | 0 | 0 | 0.67259 | 0 | 0 | 0.35366 | 86.24364
05 | A | 高钾 | 高钾 | 蓝绿 | 无风化 | 05 | 54.9222 | 0 | 10.01701 | 6.81522 | 1.66453 | 6.86523 | 2.44274 | 3.03841 | 0 | 0 | 0.82259 | 0.0566 | 0 | 0.46366 | 86.69364
06 | A | 高钾 | 高钾 | 蓝绿 | 无风化 | 06部位1 | 60.9922 | 0 | 6.43701 | 0 | 1.87453 | 10.51523 | 2.21274 | 2.27841 | 0.17038 | 1.34077 | 4.06259 | 0.1066 | 0 | 0 | 89.10364
06 | A | 高钾 | 高钾 | 蓝绿 | 无风化 | 06部位2 | 53.1522 | 0 | 6.74701 | 4.87522 | 1.62453 | 9.41523 | 5.86274 | 1.94841 | 0.32038 | 0.93077 | 4.38259 | 0.1166 | 0 | 0 | 89.02364
07 | B | 高钾 | 高钾 | 蓝绿 | 风化 | 07 | 83.23786 | 0 | 0 | 1.00291 | 0 | 1.83063 | 0.14618 | 3.0813 | 0 | 0 | 0.58434 | 0 | 0 | 0 | 89.7478
08 | C | 铅钡 | 铅钡 | 紫 | 风化 | 08 | 16.78655 | 0 | 0 | 1.26322 | 0 | 1.00387 | 0 | 10.23777 | 25.13698 | 30.27158 | 3.24133 | 0.33476 | 0 | 2.53424 | 90.08236
08 | C | 铅钡 | 铅钡 | 紫 | 风化 | 08严重风化点 | 1.25655 | 0 | 0 | 2.97322 | 0 | 0.77387 | 0 | 2.96777 | 28.90698 | 29.66158 | 7.21133 | 0.49476 | 0 | 14.98424 | 88.50236
09 | B | 高钾 | 高钾 | 蓝绿 | 风化 | 09 | 85.62786 | 0 | 0.54783 | 0.55291 | 0 | 1.17063 | 0.29618 | 1.3913 | 0 | 0 | 0.32434 | 0 | 0 | 0 | 89.8178
10 | B | 高钾 | 高钾 | 蓝绿 | 风化 | 10 | 87.37786 | 0 | 0.87783 | 0.14291 | 0 | 0.66063 | 0.23618 | 0.6813 | 0 | 0 | 0 | 0 | 0 | 0 | 89.8578
11 | C | 铅钡 | 铅钡 | 浅蓝 | 风化 | 11 | 30.23655 | 0 | 0.19803 | 3.29322 | 0.64627 | 2.35387 | 0 | 4.75777 | 21.84698 | 13.65158 | 9.03133 | 0.33476 | 0 | 0 | 85.65236
12 | B | 高钾 | 高钾 | 蓝绿 | 风化 | 12 | 84.89786 | 0 | 0.96783 | 0.65291 | 0 | 1.31063 | 0.26618 | 1.4913 | 0 | 0 | 0.12434 | 0 | 0 | 0 | 89.6178
13 | C | 高钾 | 高钾 | 浅蓝 | 无风化 | 13 | 52.3522 | 2.81753 | 11.59701 | 8.16522 | 0 | 5.52523 | 2.70274 | 4.49841 | 0 | 0 | 1.15259 | 0 | 0 | 0 | 88.32364
14 | C | 高钾 | 高钾 | 深绿 | 无风化 | 14 | 55.8122 | 3.33753 | 11.34701 | 7.69522 | 0.55453 | 8.59523 | 0.32274 | 0.23841 | 1.59038 | 0 | 0.04259 | 0 | 0 | 0 | 89.18364
15 | C | 高钾 | 高钾 | 浅蓝 | 无风化 | 15 | 55.2122 | 3.16753 | 6.50701 | 0 | 0.91453 | 2.51523 | 0.86274 | 1.05841 | 0.16038 | 0 | 0.14259 | 0 | 0 | 0 | 69.65364
16 | C | 高钾 | 高钾 | 浅蓝 | 无风化 | 16 | 58.5222 | 2.05753 | 13.58701 | 7.73522 | 0.41453 | 5.54523 | 0.24274 | 0.83841 | 0.08038 | 0 | 0 | 0.0366 | 0 | 0 | 88.59364
17 | C | 高钾 | 高钾 | 浅蓝 | 无风化 | 17 | 54.0522 | 2.07753 | 4.77701 | 0 | 0.74453 | 0 | 0.86274 | 0.85841 | 0.16038 | 0 | 0.06259 | 0 | 0 | 0 | 62.07364
18 | A | 高钾 | 高钾 | 深蓝 | 无风化 | 18 | 72.8022 | 0 | 8.48701 | 0 | 1.42453 | 2.41523 | 0 | 0 | 0 | 0 | 1.24259 | 0.0666 | 2.35116 | 0 | 87.43364
19 | A | 铅钡 | 铅钡 |  | 风化 | 19 | 26.28655 | 0 | 0 | 2.71322 | 0.52627 | 3.23387 | 1.28617 | 3.33777 | 39.27698 | 4.39158 | 8.48133 | 0.15476 | 0 | 0 | 89.02236
20 | A | 铅钡 | 铅钡 | 浅蓝 | 无风化 | 20 | 31.89939 | 0 | 0.68911 | 0 | 0 | 5.12969 | 1.43826 | 4.70799 | 7.10725 | 22.68543 | 5.68281 | 0 | 0 | 0 | 78.6519
21 | A | 高钾 | 高钾 | 蓝绿 | 无风化 | 21 | 70.0222 | 0 | 0 | 4.17522 | 1.11453 | 5.55523 | 2.19274 | 3.04841 | 0.97038 | 1.93077 | 0.98259 | 0 | 0 | 0 | 88.70364
22 | B | 高钾 | 铅钡 | 蓝绿 | 风化 | 22 | 82.95786 | 0 | 0.69783 | 1.59291 | 0.63509 | 3.35063 | 0.32618 | 0.3913 | 0 | 0 | 0.18434 | 0 | 0 | 0 | 90.0478
23 | A | 铅钡 | 铅钡 | 蓝绿 | 风化 | 23未风化点 | 50.43655 | 7.86388 | 0 | 0.28322 | 0.64627 | 1.08387 | 0 | 2.81777 | 13.43698 | 10.90158 | 0 | 0.29476 | 0 | 0 | 86.76236
24 | C | 铅钡 | 铅钡 | 紫 | 无风化 | 24 | 26.47939 | 0 | 0 | 0.36611 | 0 | 1.26969 | 0 | 8.38799 | 26.94725 | 25.36543 | 0.07281 | 0.88906 | 0 | 0 | 89.1219
25 | C | 铅钡 | 铅钡 | 浅蓝 | 风化 | 25未风化点 | 47.25655 | 2.25388 | 0 | 0.41322 | 0 | 1.56387 | 1.50617 | 0.94777 | 28.35698 | 5.69158 | 0 | 0.16476 | 0 | 0 | 87.32236
26 | C | 铅钡 | 铅钡 | 紫 | 风化 | 26 | 16.43655 | 0 | 0 | 1.22322 | 0 | 0.36387 | 0 | 10.39777 | 25.98698 | 31.29158 | 2.78133 | 0.41476 | 0 | 1.91424 | 90.08236
26 | C | 铅钡 | 铅钡 | 紫 | 风化 | 26严重风化点 | 0.36655 | 0 | 0.38803 | 2.79322 | 0 | 0.84387 | 0 | 3.42777 | 26.37698 | 34.49158 | 5.69133 | 0.58476 | 0 | 15.90424 | 90.15236
27 | B | 高钾 | 高钾 | 蓝绿 | 风化 | 27 | 83.32786 | 0 | 0 | 0.87291 | 0.53509 | 2.36063 | 0.17618 | 1.3813 | 0 | 0 | 0.33434 | 0 | 0 | 0 | 88.8578
28 | A | 铅钡 | 铅钡 | 浅蓝 | 风化 | 28未风化点 | 64.72655 | 0 | 0.24803 | 1.12322 | 0.93627 | 4.36387 | 0.36617 | 0.15777 | 13.59698 | 3.08158 | 0.69133 | 0.08476 | 0.22749 | 0 | 88.95236
29 | A | 铅钡 | 铅钡 | 浅蓝 | 风化 | 29未风化点 | 59.94655 | 0.86388 | 0.28803 | 2.76322 | 1.42627 | 14.00387 | 0.76617 | 0.56777 | 8.76698 | 1.07158 | 0.06133 | 0.21476 | 0 | 0 | 90.14236
30 | A | 铅钡 | 铅钡 | 深蓝 | 无风化 | 30部位1 | 28.87939 | 0 | 1.38911 | 4.38611 | 0.93361 | 4.02969 | 2.04826 | 0 | 37.02725 | 9.42543 | 0 | 0.32906 | 0.39624 | 0 | 88.1919
30 | A | 铅钡 | 铅钡 | 深蓝 | 无风化 | 30部位2 | 31.46939 | 0 | 0 | 4.13611 | 0.46361 | 3.53969 | 2.66826 | 0 | 35.54725 | 9.48543 | 1.34281 | 0.45906 | 0.43624 | 0 | 88.9419
31 | C | 铅钡 | 铅钡 | 紫 | 无风化 | 31 | 60.44939 | 0 | 0 | 1.49611 | 0.84361 | 2.78969 | 4.51826 | 0.36799 | 14.35725 | 2.55543 | 1.55281 | 0.27906 | 0 | 0 | 88.6719
32 | C | 铅钡 | 铅钡 | 浅绿 | 无风化 | 32 | 64.24939 | 0 | 0.18911 | 0.35611 | 0 | 2.03969 | 0.92826 | 0.03799 | 17.56725 | 4.01543 | 0.10281 | 0 | 0 | 0 | 88.9019
33 | C | 铅钡 | 铅钡 | 深绿 | 无风化 | 33 | 70.04939 | 0 | 0.12911 | 0.53611 | 0.95361 | 2.02969 | 0 | 0.39799 | 13.96725 | 2.68543 | 0.06281 | 0 | 0 | 0 | 90.2019
34 | C | 铅钡 | 铅钡 | 深绿 | 风化 | 34 | 32.42655 | 0 | 0.23803 | 0.56322 | 0 | 1.28387 | 0.42617 | 1.33777 | 43.00698 | 9.04158 | 0 | 0.18476 | 0 | 0 | 87.78236
35 | C | 铅钡 | 铅钡 | 浅绿 | 无风化 | 35 | 60.44939 | 0 | 0 | 0.27611 | 0 | 1.11969 | 0.09826 | 0.08799 | 19.85725 | 4.81543 | 0.35281 | 0 | 0 | 0 | 86.4519
36 | C | 铅钡 | 铅钡 | 深绿 | 风化 | 36 | 36.21655 | 2.16388 | 0.12803 | 0.15322 | 0 | 1.26387 | 0.27617 | 0.50777 | 38.06698 | 9.87158 | 0 | 0.18476 | 0 | 0 | 87.89236
37 | C | 铅钡 | 铅钡 | 深绿 | 无风化 | 37 | 54.65939 | 0 | 0.20911 | 0.78611 | 0 | 2.39969 | 0 | 2.93799 | 15.04725 | 9.47543 | 1.39281 | 0.28906 | 0 | 3.64629 | 90.2219
38 | C | 铅钡 | 铅钡 | 深绿 | 风化 | 38 | 29.57655 | 1.32388 | 0 | 0.46322 | 0 | 2.23387 | 0.24617 | 0.55777 | 45.76698 | 8.83158 | 0.13133 | 0.37476 | 0 | 0 | 88.83236
39 | C | 铅钡 | 铅钡 | 深绿 | 风化 | 39 | 22.89655 | 0 | 0 | 0.89322 | 0 | 0.16387 | 0 | 0.70777 | 57.48698 | 6.26158 | 0.81133 | 0.57476 | 0 | 0 | 89.02236
40 | C | 铅钡 | 铅钡 |  | 风化 | 40 | 13.35655 | 0 | 0 | 1.65322 | 0 | 0.11387 | 0.14617 | 0 | 66.66698 | 5.73158 | 1.42133 | 0.64476 | 0 | 0 | 88.83236
41 | C | 铅钡 | 铅钡 | 浅绿 | 风化 | 41 | 15.10655 | 0 | 0.42803 | 4.74322 | 2.66627 | 2.99387 | 1.74617 | 0.01777 | 40.57698 | 8.80158 | 7.11133 | 0.43476 | 0 | 0 | 83.97236
42 | A | 铅钡 | 铅钡 | 浅蓝 | 风化 | 42未风化点1 | 47.90655 | 5.68388 | 0.13803 | 0.57322 | 1.02627 | 3.19387 | 0 | 2.49777 | 18.33698 | 9.51158 | 0 | 0.31476 | 0 | 0 | 88.27236
42 | A | 铅钡 | 铅钡 | 浅蓝 | 风化 | 42未风化点2 | 47.97655 | 5.62388 | 0.33803 | 0 | 1.09627 | 5.32387 | 0 | 2.54777 | 16.57698 | 9.92158 | 0 | 0 | 0 | 0 | 88.16236
43 | C | 铅钡 | 铅钡 | 浅蓝 | 风化 | 43部位1 | 9.05655 | 0 | 0 | 5.02322 | 0.82627 | 1.91387 | 0.71617 | 5.17777 | 56.30698 | 6.33158 | 0 | 0.60476 | 0 | 0 | 84.94236
43 | C | 铅钡 | 铅钡 | 浅蓝 | 风化 | 43部位2 | 18.34655 | 0 | 0 | 6.18322 | 0.88627 | 3.07387 | 1.34617 | 1.33777 | 41.20698 | 2.30158 | 12.48133 | 0.43476 | 0 | 0 | 86.93236
44 | C | 铅钡 | 铅钡 | 浅蓝 | 风化 | 44未风化点 | 57.38655 | 3.00388 | 0.18803 | 1.92322 | 0 | 12.35387 | 0.72617 | 0.25777 | 10.06698 | 4.26158 | 0 | 0.22476 | 0 | 0 | 89.38236
45 | A | 铅钡 | 铅钡 | 浅蓝 | 无风化 | 45 | 55.81939 | 2.60961 | 0.08911 | 0.73611 | 0.69361 | 4.67969 | 0 | 0.45799 | 13.79725 | 10.09543 | 0 | 0.20906 | 0 | 0 | 88.5819
46 | A | 铅钡 | 铅钡 | 浅蓝 | 无风化 | 46 | 49.74939 | 0 | 0.22911 | 0 | 1.62361 | 4.46969 | 0 | 0.69799 | 23.05725 | 9.19543 | 0.13281 | 0.40906 | 0 | 0 | 88.8719
47 | A | 铅钡 | 铅钡 | 浅蓝 | 无风化 | 47 | 46.07939 | 4.60961 | 0.26911 | 0.76611 | 0.56361 | 2.73969 | 0 | 0.57799 | 23.20725 | 8.36543 | 0.03281 | 0.82906 | 0 | 0 | 87.5019
48 | A | 铅钡 | 铅钡 |  | 风化 | 48 | 49.97655 | 0.74388 | 0.30803 | 2.60322 | 1.47627 | 13.31387 | 0.98617 | 0 | 12.16698 | 6.35158 | 0.75133 | 0.21476 | 1.30749 | 0 | 89.43236
49 | A | 铅钡 | 铅钡 | 黑 | 风化 | 49 | 25.43655 | 0 | 0 | 4.36322 | 1.40627 | 5.04387 | 2.69617 | 0.52777 | 30.63698 | 5.14158 | 10.75133 | 0.42476 | 0 | 0 | 85.76236
49 | A | 铅钡 | 铅钡 | 黑 | 风化 | 49未风化点 | 51.25655 | 0 | 0.28803 | 1.86322 | 1.13627 | 6.16387 | 1.22617 | 0.27777 | 19.47698 | 3.23158 | 3.97133 | 0.26476 | 0 | 0 | 88.50236
50 | A | 铅钡 | 铅钡 | 黑 | 风化 | 50 | 14.62655 | 0 | 0 | 2.97322 | 0.40627 | 1.53387 | 0.28617 | 0.95777 | 40.45698 | 13.24158 | 5.99133 | 0.62476 | 0 | 0 | 80.43236
50 | A | 铅钡 | 铅钡 | 黑 | 风化 | 50未风化点 | 41.66655 | 0 | 0 | 2.90322 | 0.47627 | 3.82387 | 0 | 0.52777 | 27.06698 | 5.26158 | 5.99133 | 0.19476 | 0 | 0 | 87.20236
51 | A | 铅钡 | 铅钡 | 浅蓝 | 风化 | 51部位1 | 21.25655 | 0 | 0 | 3.36322 | 1.12627 | 4.91387 | 1.14617 | 1.19777 | 36.69698 | 7.98158 | 7.75133 | 0.35476 | 0.46749 | 0 | 85.59236
51 | A | 铅钡 | 铅钡 | 浅蓝 | 风化 | 51部位2 | 17.99655 | 0 | 0 | 4.91322 | 1.38627 | 2.17387 | 0.37617 | 0.57777 | 47.79698 | 0 | 8.40133 | 0 | 0 | 0 | 81.96236
52 | C | 铅钡 | 铅钡 | 浅蓝 | 风化 | 52 | 22.38655 | 1.16388 | 0 | 2.05322 | 0.48627 | 0.82387 | 0.18617 | 0.52777 | 43.87698 | 7.68158 | 5.36133 | 0.40476 | 0 | 0 | 84.34236
53 | C | 铅钡 | 铅钡 | 浅蓝 | 风化 | 53未风化点 | 60.30655 | 2.98388 | 0.09803 | 0.56322 | 1.07627 | 5.72387 | 0 | 0.36777 | 10.11698 | 8.03158 | 0 | 0.23476 | 0 | 0 | 88.51236
54 | A | 铅钡 | 铅钡 | 浅蓝 | 风化 | 54 | 18.92655 | 0 | 0.30803 | 2.97322 | 1.21627 | 3.81387 | 0 | 0.65777 | 51.91698 | 6.08158 | 3.89133 | 0.84476 | 0 | 0 | 89.93236
54 | A | 铅钡 | 铅钡 | 浅蓝 | 风化 | 54严重风化点 | 13.75655 | 0 | 0 | 0 | 1.04627 | 3.31387 | 0 | 1.16777 | 54.91698 | 0 | 13.78133 | 1.08476 | 0 | 0 | 87.18236
55 | C | 铅钡 | 铅钡 | 绿 | 无风化 | 55 | 43.54939 | 2.65961 | 0 | 1.02611 | 0 | 1.12969 | 0 | 0.78799 | 30.72725 | 7.08543 | 0.28281 | 0 | 0 | 0 | 86.6219
56 | C | 铅钡 | 铅钡 | 蓝绿 | 风化 | 56 | 25.79655 | 0 | 0 | 0.99322 | 0 | 1.51387 | 0 | 0.61777 | 37.70698 | 14.49158 | 2.19133 | 0 | 0 | 0 | 82.50236
57 | C | 铅钡 | 铅钡 | 蓝绿 | 风化 | 57 | 22.06655 | 0 | 0 | 1.09322 | 0 | 1.84387 | 0 | 0.98777 | 41.55698 | 16.34158 | 0 | 0 | 0 | 0 | 82.73236
58 | C | 铅钡 | 铅钡 |  | 风化 | 58 | 27.03655 | 0 | 0.32803 | 3.27322 | 0.72627 | 3.18387 | 0.81617 | 2.95777 | 35.80698 | 6.70158 | 8.64133 | 0.20476 | 0 | 0 | 89.02236
|  |  | 高钾 |  | A1 | 无风化 | 70.605 | 0 | 0 | 5.472 | 1.674 | 6.507 | 1.935 | 1.899 | 0 | 0 | 0.954 | 0.027 | 0 | 0.459
|  |  | 铅钡 |  | A2 | 风化 | 33.975 | 0 | 0 | 6.867 | 0 | 2.097 | 0 | 0 | 30.87 | 0 | 12.843 | 0 | 0 | 0
|  |  | 铅钡 |  | A3 | 无风化 | 28.755 | 0 | 1.224 | 6.471 | 0.729 | 2.637 | 6.354 | 0.189 | 35.622 | 4.221 | 2.412 | 0.468 | 0 | 0
|  |  | 铅钡 |  | A4 | 无风化 | 31.923 | 0 | 0.711 | 2.601 | 0.945 | 6.363 | 5.805 | 0.864 | 21.852 | 7.479 | 7.605 | 0.252 | 0 | 0
|  |  | 铅钡 |  | A5 | 风化 | 57.861 | 1.08 | 0.333 | 1.476 | 2.106 | 11.475 | 0.729 | 0.846 | 11.007 | 1.944 | 0.171 | 0.189 | 0.441 | 0
|  |  | 高钾 |  | A6 | 风化 | 83.853 | 0 | 1.215 | 0.576 | 0.189 | 1.368 | 0.243 | 1.557 | 0 | 0 | 0.189 | 0 | 0 | 0
|  |  | 高钾 |  | A7 | 风化 | 81.747 | 0 | 0.882 | 1.008 | 0 | 4.554 | 0.216 | 1.053 | 0 | 0 | 0.117 | 0 | 0 | 0.099
|  |  | 铅钡 |  | A8 | 无风化 | 46.008 | 0 | 0.207 | 0.801 | 0 | 1.908 | 0 | 8.109 | 19.116 | 10.206 | 1.314 | 0.279 | 0 | 2.034